## Sheet1
Key | Group | Desc_Name | Desc_Layers | Desc_Type | Desc_Fibers | Desc_ID | Desc_Width | Desc_Height | Desc_Length | Desc_Weight | Desc_Density | Desc_TensileStrength | Desc_EcuLong | Desc_EcuVert | Desc_EcuHor | Desc_Test_2 | Desc_L_V | Desc_Test_1 | Desc_L_H | Desc_Test | Desc_VH_Ratio | Desc_Curves | Desc_VelocityMean | Desc_VelocityLong | Desc_Diagonal | Desc_Direction
REF_A | REF | REF | 0 | REF | 0 | A | 42 | 40 | 160 | 5985 | 2226.5625 | 10668375 | 0.1714876 | 0.1927711 | 0.1848403 | 1 | 0.9431818 | 0 | 0.9632035 | 0 | 1.021228 | 0 | 4694.611 | 0.004545455 | 0 | v
REF_B | REF | REF | 0 | REF | 0 | B | 41 | 40 | 160 | 5725 | 2181.784 | 10935000 | 0.1676556 | 0.1927711 | 0.1931114 | 1 | 0.9325843 | 0 | 0.9317621 | 0 | 0.9991184 | 0 | 4712.396 | 0.004494382 | 0 | v
REF_D | REF | REF | 0 | REF | 0 | D | 42 | 40 | 160 | 5905 | 2196.801 | 9626464.3 | 0.1710715 | 0.2 | 0.1908058 | 1 | 0.9248555 | 0 | 0.9468759 | 0 | 1.02381 | 0 | 4835.999 | 0.004624277 | 0 | v
REF_F_A | REF_F | REF_F | 0 | REF | 1 | A | 41.5 | 40 | 160 | 5855 | 2204.443 | 12825813.3 | 0.1720647 | 0.2 | 0.1952664 | 1 | 0.9275362 | 0 | 0.9387114 | 0 | 1.012048 | 0 | 4859.386 | 0.004637681 | 0 | v
REF_F_B | REF_F | REF_F | 0 | REF | 1 | B | 41 | 40 | 160.5 | 5840 | 2218.676 | 12238655.5 | 0.1661273 | 0.2025316 | 0.1838048 | 1 | 0.9056786 | 0 | 0.9506969 | 0 | 1.049707 | 0 | 4824.178 | 0.004585714 | 0 | v
REF_F_C | REF_F | REF_F | 0 | REF | 1 | C | 42 | 40 | 160 | 5900 | 2194.94 | 11352535.7 | 0.1602452 | 0.2051282 | 0.1860357 | 1 | 0.8838527 | 0 | 0.9280993 | 0 | 1.050061 | 0 | 4848.168 | 0.004532578 | 0 | v
5_W_P_F_B | 5WPF | 5_W_P_F | 5 | P | 1 | B | 38 | 38 | 160 | 5005 | 2166.292 | 12601509.0 | 0.1526571 | 0.19 | 0.2116975 | 1 | 0.8963585 | 1 | 0.8491818 | 0 | 0.9473684 | 0 | 4919.857 | 0.004481793 | 0 | v
5_W_P_F_C | 5WPF | 5_W_P_F | 5 | P | 1 | C | 41 | 40.5 | 161.5 | 5770 | 2151.614 | 13452413.9 | 0.1574825 | 0.20503125 | 0.210125 | 1 | 0.8764075 | 1 | 0.8657196 | 0 | 0.9878049 | 0 | 4874.771 | 0.004436813 | 1 | v
5_W_P_F_D | 5WPF | 5_W_P_F | 5 | P | 1 | D | 42 | 41 | 162 | 6035 | 2163.362 | 10686878.6 | 0.1608468 | 0.2025301 | 0.234597 | 1 | 0.8911718 | 1 | 0.828028 | 0 | 0.9291452 | 0 | 4886.13 | 0.004402174 | 0 | h
5_W_P_F_E | 5WPF | 5_W_P_F | 5 | P | 1 | E | 41 | 42 | 159.5 | 6005 | 2186.347 | 8896665.0 | 0.1776197 | 0.2027586 | 0.2072662 | 1 | 0.9359571 | 0 | 0.9257238 | 0 | 0.9890664 | 0 | 4742.317 | 0.004518414 | 0 | h
5_W_P_F_F | 5WPF | 5_W_P_F | 5 | P | 1 | F | 41 | 41 | 160.5 | 5835 | 2162.709 | 11270573.6 | 0.1687051 | 0.2025301 | 0.2293277 | 1 | 0.9126816 | 1 | 0.8577007 | 0 | 0.939759 | 0 | 4901.532 | 0.004508427 | 1 | h
5_W_A | 5W | 5_W | 5 | W | 0 | A | 42 | 42 | 162 | 6140 | 2148.596 | 8190889.2 | 0.1896227 | 0.2027586 | 0.2227725 | 1 | 0.9670646 | 0 | 0.9226019 | 0 | 0.954023 | 1 | 4852.138 | 0.004668588 | 0 | v
5_W_B | 5W | 5_W | 5 | W | 0 | B | 42 | 41 | 161 | 5895 | 2126.301 | 10324798.2 | 0.1740067 | 0.1932184 | 0.2124125 | 1 | 0.9489837 | 0 | 0.9050926 | 0 | 0.9537493 | 0 | 4708.681 | 0.004472222 | 0 | h
5_W_C | 5W | 5_W | 5 | W | 0 | C | 41.5 | 41 | 161 | 5980 | 2182.948 | 8092472.2 | 0.1705753 | 0.205 | 0.205 | 1 | 0.9121813 | 0 | 0.9121813 | 0 | 1 | 0 | 4853.636 | 0.004560907 | 0 | v
5_W_E | 5W | 5_W | 5 | W | 0 | E | 42 | 41 | 162 | 6025 | 2159.777 | 9555511.2 | 0.1779197 | 0.200119 | 0.2258436 | 1 | 0.9429047 | 1 | 0.8875812 | 0 | 0.9413265 | 1 | 4889.47 | 0.004602273 | 0 | v
5_W_F | 5W | 5_W | 5 | W | 0 | F | 42 | 41 | 160.5 | 5930 | 2145.589 | 9031741.3 | 0.1798539 | 0.1932184 | 0.2227725 | 1 | 0.9647965 | 1 | 0.8985229 | 0 | 0.9313082 | 1 | 4773.209 | 0.004546742 | 0 | h
5_W_H | 5W | 5_W | 5 | W | 0 | H | 41.5 | 41 | 161 | 5850 | 2135.492 | 10447413.0 | 0.16928 | 0.210125 | 0.21528125 | 1 | 0.897561 | 1 | 0.886747 | 0 | 0.9879518 | 0 | 4970.833 | 0.0046 | 0 | h
4_W_A | 4W | 4_W | 4 | W | 0 | A | 41.5 | 39 | 161 | 5595 | 2147.146 | 8943238.0 | 0.1697578 | 0.183253 | 0.1978502 | 1 | 0.9624748 | 0 | 0.9262894 | 0 | 0.9624038 | 0 | 4701.207 | 0.004522472 | 0 | v
4_W_B | 4W | 4_W | 4 | W | 0 | B | 43 | 40 | 159 | 5850 | 2139.096 | 8758831.4 | 0.1733554 | 0.1904762 | 0.1917481 | 1 | 0.954 | 0 | 0.9508306 | 0 | 0.9966777 | 0 | 4694.18 | 0.004542857 | 1 | v
4_W_C | 4W | 4_W | 4 | W | 0 | C | 41 | 39 | 161 | 5465 | 2122.833 | 10907548.0 | 0.169613 | 0.1854878 | 0.1863737 | 1 | 0.9562509 | 0 | 0.9539755 | 0 | 0.9976205 | 0 | 4690.521 | 0.004548023 | 0 | h
4_W_D | 4W | 4_W | 4 | W | 0 | D | 41 | 36.5 | 161 | 5145 | 2135.417 | 10434462.1 | 0.1540059 | 0.1730195 | 0.1925 | 1 | 0.9434551 | 1 | 0.8944444 | 0 | 0.9480519 | 0 | 4737.494 | 0.004472222 | 0 | v
4_W_E | 4W | 4_W | 4 | W | 0 | E | 41.5 | 39.5 | 162 | 5610 | 2112.529 | 7216359.8 | 0.1699582 | 0.1879819 | 0.1978502 | 1 | 0.9508521 | 0 | 0.9268358 | 0 | 0.9747423 | 0 | 4722.176 | 0.00452514 | 0 | h
4_W_F | 4W | 4_W | 4 | W | 0 | F | 42 | 40 | 159 | 5675 | 2124.513 | 12039428.6 | 0.1694599 | 0.1904762 | 0.1957669 | 1 | 0.9432203 | 0 | 0.9303874 | 0 | 0.9863946 | 0 | 4693.672 | 0.004491525 | 1 | h
3_W_A | 3W | 3_W | 3 | W | 0 | A | 38.5 | 41 | 161.5 | 5515 | 2163.358 | 12848826.8 | 0.1769121 | 0.1977647 | 0.1968613 | 1 | 0.9458109 | 0 | 0.9479786 | 0 | 1.002292 | 0 | 4732.725 | 0.004562147 | 0 | v
3_W_D | 3W | 3_W | 3 | W | 0 | D | 37.5 | 41.5 | 159.5 | 5380 | 2167.416 | 8715501.2 | 0.1745876 | 0.2002616 | 0.1987796 | 1 | 0.9337009 | 0 | 0.9371751 | 0 | 1.003721 | 0 | 4712.974 | 0.00450565 | 1 | h
3_W_E | 3W | 3_W | 3 | W | 0 | E | 38 | 41.5 | 160 | 5450 | 2159.956 | 9945594.4 | 0.1767268 | 0.1979598 | 0.2064892 | 1 | 0.9448498 | 0 | 0.9251297 | 0 | 0.9791289 | 0 | 4716.317 | 0.004507042 | 1 | h
2_W_A | 2W | 2_W | 2 | W | 0 | A | 39.5 | 38 | 161 | 5175 | 2141.43 | 8760254.6 | 0.163622 | 0.1805 | 0.1902454 | 1 | 0.9520993 | 0 | 0.927393 | 0 | 0.9740506 | 0 | 4716.338 | 0.004522472 | 1 | v
2_W_B | 2W | 2_W | 2 | W | 0 | B | 39 | 38 | 162 | 5150 | 2145.083 | 11490677.6 | 0.15795 | 0.1851282 | 0.1681378 | 1 | 0.9236842 | 0 | 0.9692308 | 0 | 1.04931 | 0 | 4671.551 | 0.0045 | 0 | h
2_W_C | 2W | 2_W | 2 | W | 0 | C | 39 | 38 | 160 | 5120 | 2159.244 | 8890688.3 | 0.153516 | 0.19 | 0.1677979 | 1 | 0.8988764 | 0 | 0.9564967 | 0 | 1.064103 | 0 | 4731.059 | 0.004494382 | 0 | v
2_W_D | 2W | 2_W | 2 | W | 0 | D | 38 | 37.5 | 160.5 | 4970 | 2173.034 | 11363469.5 | 0.1653829 | 0.17578125 | 0.1805 | 1 | 0.9699717 | 0 | 0.9572089 | 0 | 0.9868421 | 0 | 4661.414 | 0.004546742 | 0 | h
1_W_A | 1W | 1_W | 1 | W | 0 | A | 41 | 40 | 161 | 5675 | 2149.296 | 9558000 | 0.1420069 | 0.2133333 | 0.1704638 | 1 | 0.8158784 | 0 | 0.9127225 | 1 | 1.118699 | 0 | 4817.376 | 0.004351351 | 0 | v
1_W_B | 1W | 1_W | 1 | W | 0 | B | 40 | 40 | 160 | 5525 | 2158.203125 | 7636612.5 | 0.142755 | 0.2051282 | 0.1856038 | 1 | 0.8342246 | 1 | 0.8770053 | 0 | 1.051282 | 0 | 4761.443 | 0.004278075 | 0 | v
1_W_C | 1W | 1_W | 1 | W | 0 | C | 40 | 40 | 160 | 5640 | 2203.125 | 8252971.875 | 0.147994 | 0.2 | 0.1730665 | 1 | 0.8602151 | 0 | 0.9247312 | 0 | 1.075 | 0 | 4650.746 | 0.004301075 | 0 | v
1_W_E | 1W | 1_W | 1 | W | 0 | E | 41 | 40 | 160.5 | 5840 | 2218.676 | 7200439.0 | 0.1427161 | 0.2 | 0.1588847 | 1 | 0.8447368 | 0 | 0.9477535 | 1 | 1.121951 | 0 | 4560.069 | 0.004223684 | 0 | h
1_W_F | 1W | 1_W | 1 | W | 0 | F | 41.5 | 41 | 161 | 5955 | 2173.822 | 9772891.9 | 0.1498497 | 0.210125 | 0.1952664 | 1 | 0.8444794 | 1 | 0.8760202 | 0 | 1.037349 | 0 | 4797.811 | 0.004327957 | 0 | h
1_W_H | 1W | 1_W | 1 | W | 0 | H | 41 | 41 | 160 | 5635 | 2095.107 | 7987214.3 | 0.1472015 | 0.210125 | 0.210125 | 1 | 0.8369842 | 1 | 0.8369842 | 0 | 1 | 0 | 4846.515 | 0.004289544 | 1 | h
1_W_F_A | 1WF | 1_W_F | 1 | W | 1 | A | 40 | 40 | 161.5 | 5425 | 2099.458 | 11787693.75 | 0.1524164 | 0.2 | 0.2 | 1 | 0.872973 | 1 | 0.872973 | 0 | 1 | 0 | 4788.288 | 0.004364865 | 0 | v
1_W_F_B | 1WF | 1_W_F | 1 | W | 1 | B | 40 | 39 | 161 | 5245 | 2088.31 | 10777988.2 | 0.1482513 | 0.190125 | 0.2 | 1 | 0.8830385 | 1 | 0.8609626 | 0 | 0.975 | 0 | 4726.604 | 0.004304813 | 1 | v
1_W_F_C | 1WF | 1_W_F | 1 | W | 1 | C | 40 | 40 | 161.5 | 5515 | 2134.288 | 10231312.5 | 0.1555985 | 0.1927711 | 0.2075 | 1 | 0.8984249 | 1 | 0.8659517 | 0 | 0.9638554 | 0 | 4716.345 | 0.004329759 | 1 | h
1_W_F_D | 1WF | 1_W_F | 1 | W | 1 | D | 39.5 | 40 | 160.5 | 5460 | 2153.082 | 8469541.1 | 0.1465215 | 0.1927711 | 0.1879819 | 1 | 0.8718259 | 1 | 0.8828617 | 0 | 1.012658 | 0 | 4593.295 | 0.004201571 | 1 | h
1_W_F_E | 1WF | 1_W_F | 1 | W | 1 | E | 40 | 41 | 161 | 5610 | 2124.678 | 7291606.2 | 0.09635185 | 0.1954651 | 0.2046401 | 1 | 0.7020942 | 1 | 0.6861746 | 0 | 0.9773256 | 0 | 4330.895 | 0.003347193 | 0 | h
2_W_F_A | 2WF | 2_W_F | 2 | W | 1 | A | 39 | 38 | 161 | 5235 | 2194.03 | 12588014.1 | 0.1574862 | 0.1875325 | 0.1876574 | 1 | 0.9163956 | 0 | 0.9160905 | 0 | 0.999667 | 0 | 4798.082 | 0.004522472 | 0 | v
2_W_F_B | 2WF | 2_W_F | 2 | W | 1 | B | 38 | 38 | 160 | 4970 | 2151.143 | 14274985.4 | 0.1615958 | 0.1805 | 0.1898751 | 1 | 0.9461857 | 0 | 0.922531 | 0 | 0.975 | 0 | 4705.392 | 0.004494382 | 1 | v
2_W_F_C | 2WF | 2_W_F | 2 | W | 1 | C | 38 | 38 | 161 | 5045 | 2170.042 | 13015326.6 | 0.1601744 | 0.1875325 | 0.1925 | 1 | 0.9241837 | 0 | 0.9121813 | 0 | 0.987013 | 0 | 4831.99 | 0.004560907 | 0 | h
2_W_F_D | 2WF | 2_W_F | 2 | W | 1 | D | 36.5 | 37 | 161 | 4775 | 2196.104 | 13088125.5 | 0.1656673 | 0.1690123 | 0.197064 | 1 | 0.9900547 | 0 | 0.9168847 | 0 | 0.926095 | 0 | 4674.269 | 0.004522472 | 1 | h
2_W_F_F | 2WF | 2_W_F | 2 | W | 1 | F | 39 | 38 | 160 | 5225 | 2203.526 | 12107138.3 | 0.1586831 | 0.1827848 | 0.1702934 | 1 | 0.9317411 | 0 | 0.9653092 | 0 | 1.036027 | 0 | 4644.925 | 0.004481793 | 0 | v
2_W_F_H | 2WF | 2_W_F | 2 | W | 1 | H | 39 | 38 | 161 | 5230 | 2191.935 | 13650255.7 | 0.1727724 | 0.1719048 | 0.2047172 | 1 | 1.00252 | 0 | 0.918671 | 0 | 0.9163614 | 0 | 4665.243 | 0.004535211 | 1 | h
3_W_F_A | 3WF | 3_W_F | 3 | W | 1 | A | 40.5 | 43 | 160 | 5995 | 2151.522 | 9653939.1 | 0.1807895 | 0.2101136 | 0.2095253 | 1 | 0.9275973 | 0 | 0.9288987 | 0 | 1.001403 | 0 | 4766.153 | 0.004532578 | 0 | v
3_W_F_B | 3WF | 3_W_F | 3 | W | 1 | B | 40.5 | 42 | 161 | 5965 | 2178.112 | 11619954.6 | 0.184098 | 0.2004545 | 0.22 | 1 | 0.9583333 | 0 | 0.9147727 | 0 | 0.9545455 | 0 | 4782.197 | 0.004573864 | 1 | v
3_W_F_C | 3WF | 3_W_F | 3 | W | 1 | C | 40 | 41 | 160 | 5700 | 2172.256 | 13089378.3 | 0.1777267 | 0.1932184 | 0.2070196 | 1 | 0.959074 | 0 | 0.9265537 | 0 | 0.966092 | 0 | 4703.489 | 0.004519774 | 0 | h
3_W_F_D | 3WF | 3_W_F | 3 | W | 1 | D | 41 | 41 | 160 | 5875 | 2184.34 | 13847759.0 | 0.1817942 | 0.1954651 | 0.2203414 | 1 | 0.9643959 | 0 | 0.9083263 | 0 | 0.9418605 | 0 | 4808.957 | 0.004597701 | 0 | h
3_W_F_E | 3WF | 3_W_F | 3 | W | 1 | E | 41 | 41 | 161 | 5960 | 2202.179 | 12170273.2 | 0.1778868 | 0.1954651 | 0.215 | 1 | 0.9539755 | 0 | 0.9096045 | 0 | 0.9534884 | 0 | 4771.821 | 0.004548023 | 1 | h
3_W_F_H | 3WF | 3_W_F | 3 | W | 1 | H | 40 | 42 | 161 | 5905 | 2183.156 | 15557831.6 | 0.1809763 | 0.2027586 | 0.2020613 | 1 | 0.9447592 | 0 | 0.9463881 | 0 | 1.001724 | 0 | 4735.923 | 0.004560907 | 0 | v
4_W_F_A | 4WF | 4_W_F | 4 | W | 1 | A | 41 | 40 | 158 | 5550 | 2141.865 | 12255118.9 | 0.1719847 | 0.195122 | 0.210093 | 1 | 0.9388406 | 0 | 0.904772 | 0 | 0.9637121 | 0 | 4839.829 | 0.00457971 | 0 | v
4_W_F_B | 4WF | 4_W_F | 4 | W | 1 | B | 41 | 40 | 161 | 5715 | 2164.445 | 9939128.0 | 0.1746287 | 0.1927711 | 0.1931114 | 1 | 0.9517806 | 0 | 0.9509416 | 0 | 0.9991184 | 0 | 4743.234 | 0.004586895 | 1 | v
4_W_F_C | 4WF | 4_W_F | 4 | W | 1 | C | 40 | 40 | 161 | 5550 | 2154.503 | 12190584.4 | 0.1718031 | 0.1904762 | 0.21 | 1 | 0.9497191 | 0 | 0.9044944 | 0 | 0.952381 | 0 | 4761.459 | 0.004522472 | 0 | h
4_W_F_D | 4WF | 4_W_F | 4 | W | 1 | D | 40 | 39 | 159 | 5495 | 2215.368 | 12299467.5 | 0.1731633 | 0.1854878 | 0.195122 | 1 | 0.9662072 | 0 | 0.942052 | 0 | 0.975 | 0 | 4743.174 | 0.004595376 | 0 | h
4_W_F_E | 4WF | 4_W_F | 4 | W | 1 | E | 41 | 40 | 160.5 | 5740 | 2180.685 | 13805643.3 | 0.1706167 | 0.1927711 | 0.2025301 | 1 | 0.9407839 | 0 | 0.9178379 | 0 | 0.9756098 | 0 | 4764.311 | 0.004533898 | 1 | h
4_W_F_H | 4WF | 4_W_F | 4 | W | 1 | H | 39.5 | 38 | 161 | 5250 | 2172.465 | 11047477.1 | 0.1747357 | 0.1719048 | 0.2047828125 | 1 | 1.0082 | 0 | 0.9237279 | 0 | 0.9162146 | 0 | 4674.072 | 0.004560907 | 0 | v
5_W_F_A | 5WF | 5_W_F | 5 | W | 1 | A | 42 | 39 | 160 | 5715 | 2180.632 | 10779628.1 | 0.1746262 | 0.1789412 | 0.2075294 | 1 | 0.9878695 | 0 | 0.9173074 | 0 | 0.9285714 | 0 | 4687.33 | 0.004532578 | 0 | v
5_W_F_B | 5WF | 5_W_F | 5 | W | 1 | B | 42 | 40 | 160 | 5770 | 2146.577 | 12091500 | 0.1756198 | 0.1882353 | 0.1936209 | 1 | 0.9659091 | 0 | 0.952381 | 0 | 0.9859944 | 0 | 4674.688 | 0.004545455 | 1 | v
5_W_F_C | 5WF | 5_W_F | 5 | W | 1 | C | 42 | 40 | 160 | 5745 | 2137.277 | 13692375 | 0.1687263 | 0.1904762 | 0.2150907 | 1 | 0.9411765 | 1 | 0.8856876 | 0 | 0.9410431 | 0 | 4767.979 | 0.004481793 | 0 | v
5_W_F_D | 5WF | 5_W_F | 5 | W | 1 | D | 42 | 39.5 | 160 | 5725 | 2156.796 | 13483333.7 | 0.1650079 | 0.185744 | 0.2050879 | 1 | 0.9425295 | 1 | 0.8969793 | 0 | 0.9516723 | 0 | 4691.897 | 0.004432133 | 0 | h
5_W_F_E | 5WF | 5_W_F | 5 | W | 1 | E | 41 | 40 | 160.5 | 5690 | 2161.69 | 14585021.3 | 0.1749965 | 0.1758242 | 0.1888531 | 1 | 0.9976434 | 0 | 0.962615 | 0 | 0.9648888 | 0 | 4445.469 | 0.004385246 | 1 | h
5_W_F_F | 5WF | 5_W_F | 5 | W | 1 | F | 42 | 40 | 160.5 | 5785 | 2145.453 | 13191267.9 | 0.1700811 | 0.183908 | 0.1894667 | 1 | 0.9616736 | 0 | 0.9474616 | 0 | 0.9852217 | 0 | 4561.952 | 0.004421488 | 0 | h
3_W_P_A | 3WP | 3_W_P | 3 | P | 0 | A | 37 | 38.5 | 161 | 5015 | 2186.667 | 12433048.7 | 0.1647405 | 0.1829938 | 0.1919823 | 1 | 0.9488159 | 0 | 0.9263381 | 0 | 0.9763096 | 0 | 4710.437 | 0.004509804 | 0 | v
3_W_P_B | 3WP | 3_W_P | 3 | P | 0 | B | 38 | 37 | 161 | 4950 | 2186.724 | 11765879.8 | 0.1615767 | 0.1732911 | 0.1738698 | 1 | 0.9656089 | 0 | 0.9640006 | 0 | 0.9983344 | 0 | 4632.458 | 0.004522472 | 0 | h
3_W_P_C | 3WP | 3_W_P | 3 | P | 0 | C | 37.5 | 35.5 | 158 | 4610 | 2191.716 | 11632777.6 | 0.1522574 | 0.1658224 | 0.1802581 | 1 | 0.9582253 | 0 | 0.9190557 | 0 | 0.9591228 | 0 | 4672.368 | 0.004475921 | 1 | v
3_W_P_D | 3WP | 3_W_P | 3 | P | 0 | D | 36 | 36 | 160.5 | 4445 | 2136.937 | 9886342.6 | 0.1579022 | 0.1640506 | 0.182016 | 1 | 0.9810817 | 0 | 0.9314067 | 0 | 0.9493671 | 0 | 4609.238 | 0.004470752 | 0 | h
3_W_P_E | 3WP | 3_W_P | 3 | P | 0 | E | 37 | 36 | 158.5 | 4620 | 2188.308 | 12510360.4 | 0.1526333 | 0.1683117 | 0.1777922 | 1 | 0.9522862 | 0 | 0.9265487 | 0 | 0.972973 | 0 | 4644.256 | 0.004452247 | 1 | h
3_W_P_G | 3WP | 3_W_P | 3 | P | 0 | G | 35 | 35 | 160 | 4295 | 2191.327 | 13042873.5 | 0.1498081 | 0.1633333 | 0.147212 | 1 | 0.9577015 | 0 | 1.008779 | 0 | 1.053333 | 0 | 4522.107 | 0.004469274 | 0 | v
4_W_P_A | 4WP | 4_W_P | 4 | P | 0 | A | 38 | 36.5 | 160 | 4805 | 2165.195 | 13372027.9 | 0.1507064 | 0.1708013 | 0.1804711 | 1 | 0.9393346 | 0 | 0.913823 | 0 | 0.9728408 | 0 | 4628.406 | 0.004395604 | 0 | v
4_W_P_B | 4WP | 4_W_P | 4 | P | 0 | B | 37 | 36 | 160 | 4605 | 2160.755 | 12913851.4 | 0.1555664 | 0.1524706 | 0.1537389 | 1 | 1.010101 | 0 | 1.005926 | 0 | 0.9958665 | 0 | 4255.414 | 0.004278075 | 0 | v
4_W_P_C | 4WP | 4_W_P | 4 | P | 0 | C | 39 | 38 | 161.5 | 5095 | 2128.744 | 11830023.4 | 0.1678846 | 0.1586813 | 0.1600312 | 1 | 1.02859 | 0 | 1.024243 | 0 | 0.9957735 | 0 | 4221.528 | 0.004295213 | 1 | v
4_W_P_D | 4WP | 4_W_P | 4 | P | 0 | D | 37 | 36 | 161.5 | 4660 | 2166.253 | 10237950.5 | 0.1762301 | 0.1393548 | 0.1571815 | 1 | 1.124551 | 0 | 1.058862 | 0 | 0.9415867 | 0 | 4111.726 | 0.0043531 | 0 | h
4_W_P_E | 4WP | 4_W_P | 4 | P | 0 | E | 38 | 39 | 161 | 5110 | 2141.642 | 10934163.8 | 0.1825829 | 0.1552041 | 0.1636166 | 1 | 1.084622 | 0 | 1.056371 | 0 | 0.9739527 | 0 | 4127.322 | 0.004316354 | 0 | h
4_W_P_F | 4WP | 4_W_P | 4 | P | 0 | F | 36 | 36 | 160 | 4470 | 2155.671 | 13030092.6 | 0.1630413 | 0.1424176 | 0.1456 | 1 | 1.069959 | 0 | 1.058201 | 0 | 0.989011 | 0 | 4062.949 | 0.004232804 | 1 | h
5_W_P_A | 5WP | 5_W_P | 5 | P | 0 | A | 39 | 39 | 158.5 | 5190 | 2152.826 | 13140646.3 | 0.1682873 | 0.183253 | 0.2022801 | 1 | 0.9582969 | 0 | 0.9121139 | 0 | 0.9518072 | 0 | 4712.782 | 0.004502841 | 1 | v
5_W_P_B | 5WP | 5_W_P | 5 | P | 0 | B | 38.5 | 40 | 159.5 | 5380 | 2190.286 | 11399084.4 | 0.1755781 | 0.1860465 | 0.1991773 | 1 | 0.9714589 | 0 | 0.9388911 | 0 | 0.9664754 | 0 | 4660.692 | 0.004518414 | 0 | h
5_W_P_C | 5WP | 5_W_P | 5 | P | 0 | C | 36 | 39 | 159 | 4805 | 2152.431 | 9125739.6 | 0.1671642 | 0.1877778 | 0.1969901 | 1 | 0.9435165 | 0 | 0.9211905 | 0 | 0.9763374 | 0 | 4763.06 | 0.004542857 | 1 | h
5_W_P_D | 5WP | 5_W_P | 5 | P | 0 | D | 37 | 39 | 159 | 4990 | 2174.889 | 13638701.4 | 0.1742663 | 0.183253 | 0.1916461 | 1 | 0.9751718 | 0 | 0.9535789 | 0 | 0.9778574 | 0 | 4695.374 | 0.004582133 | 0 | v
5_W_P_G | 5WP | 5_W_P | 5 | P | 0 | G | 36 | 38 | 160 | 4815 | 2199.836 | 13878220.2 | 0.1675125 | 0.1760976 | 0.199422 | 1 | 0.9753197 | 0 | 0.9165097 | 0 | 0.9397019 | 0 | 4695.142 | 0.004519774 | 0 | v
5_W_P_H | 5WP | 5_W_P | 5 | P | 0 | H | 41 | 41.5 | 161.5 | 5920 | 2154.355 | 9691012.5 | 0.1657528 | 0.1979598 | 0.2122906 | 1 | 0.915044 | 1 | 0.883619 | 0 | 0.9656574 | 0 | 4691.58 | 0.004364865 | 0 | h
3_W_P_F_B | 3WPF | 3_W_P_F | 3 | P | 1 | B | 39 | 36.5 | 161 | 4955 | 2162.023 | 12465539.8 | 0.1624883 | 0.1686392 | 0.1925316 | 1 | 0.9815937 | 0 | 0.918671 | 0 | 0.9358974 | 0 | 4697.391 | 0.004535211 | 0 | v
3_W_P_F_C | 3WPF | 3_W_P_F | 3 | P | 1 | C | 38 | 36 | 159 | 4625 | 2126.319 | 12288048.2 | 0.153859 | 0.1661538 | 0.1851282 | 1 | 0.9622905 | 0 | 0.9116436 | 0 | 0.9473684 | 0 | 4642.84 | 0.004441341 | 1 | v
3_W_P_F_D | 3WPF | 3_W_P_F | 3 | P | 1 | D | 34.5 | 35.5 | 159 | 4235 | 2174.748 | 9093102.6 | 0.1547221 | 0.1615705 | 0.1487574 | 1 | 0.9785773 | 0 | 1.019851 | 0 | 1.042178 | 0 | 4457.384 | 0.004453782 | 0 | h
3_W_P_F_F | 3WPF | 3_W_P_F | 3 | P | 1 | F | 37 | 35 | 161 | 4580 | 2196.695 | 11938021.0 | 0.1545713 | 0.1611842 | 0.1849671 | 1 | 0.9792717 | 0 | 0.9141494 | 0 | 0.9334993 | 0 | 4682.8 | 0.004509804 | 1 | h
4_W_P_F_A | 4WPF | 4_W_P_F | 4 | P | 1 | A | 36.5 | 38.5 | 161 | 4875 | 2154.741 | 12369806.2 | 0.1513504 | 0.2003041 | 0.2132061 | 1 | 0.8692543 | 1 | 0.8425427 | 0 | 0.9692706 | 0 | 5030.941 | 0.004522472 | 0 | v
4_W_P_F_B | 4WPF | 4_W_P_F | 4 | P | 1 | B | 38 | 41 | 161 | 5425 | 2162.75 | 11037293.0 | 0.1700066 | 0.1977647 | 0.2070164 | 1 | 0.927168 | 0 | 0.9062135 | 0 | 0.9773994 | 0 | 4743.606 | 0.004472222 | 1 | v
4_W_P_F_C | 4WPF | 4_W_P_F | 4 | P | 1 | C | 37 | 40 | 161 | 5155 | 2163.421 | 10308253.4 | 0.1556525 | 0.2 | 0.2112654 | 1 | 0.8821918 | 1 | 0.8583488 | 0 | 0.972973 | 0 | 4849.949 | 0.004410959 | 0 | h
4_W_P_F_D | 4WPF | 4_W_P_F | 4 | P | 1 | D | 40 | 40.5 | 161 | 5530 | 2120.236 | 11997613.2 | 0.1658439 | 0.2000305 | 0.2156476 | 1 | 0.9105456 | 1 | 0.8769553 | 0 | 0.9631098 | 0 | 4854.812 | 0.004497207 | 0 | h
4_W_P_F_E | 4WPF | 4_W_P_F | 4 | P | 1 | E | 39 | 38 | 159 | 5000 | 2121.899 | 9421713.2 | 0.1535978 | 0.1875325 | 0.2027649 | 1 | 0.9050118 | 1 | 0.8703544 | 0 | 0.961705 | 0 | 4844.312 | 0.004466292 | 1 | h
4_W_P_F_H | 4WPF | 4_W_P_F | 4 | P | 1 | H | 38 | 38 | 159.5 | 5005 | 2173.082 | 14426046.1 | 0.1534187 | 0.19 | 0.1672672 | 1 | 0.8985915 | 0 | 0.9577094 | 0 | 1.065789 | 0 | 4728.105 | 0.004492958 | 0 | v